## Лист1
Cn | Elem1 | Conc1 | Elem2 | Conc2 | Elem3 | Elem4 | Specific surface area | 1st temp | 1st time | 2st temp | 2st time | 3st temp | 3st time | 0st temp (Процесс прокаливания) | 0st time(Процесс прокаливания) | O2 | hydrogen stream | working temperature | r moles/s/g metal
3 | 1 | 5 | 19 | 0 | 1 | 8 | 300 | 500 | 1 | 0 | 0 | 0 | 0 | 450 | 5 | 0 | 7 | 300 | -4.517126
3 | 1 | 5 | 19 | 0 | 4 | 8 | 110 | 500 | 1 | 0 | 0 | 0 | 0 | 450 | 5 | 0 | 7 | 300 | -4.426817