## Sheet1
Cn | Elem1 | Conc1 | Elem2 | Conc2 | Elem3 | Elem4 | Specific surface area | 1st temp | 1st time | 2st temp | 2st time | 3st temp | 3st time | 0st temp (Процесс прокаливания) | 0st time(Процесс прокаливания) | O2 | hydrogen stream | working temperature | r moles/s/g metal
8 | 0 | 0.9 | 19 | 0 | 1 | 8 | 200 | 400 | 12 | 0 | 0 | 0 | 0 | 0 | 0 | 0 | 56 | 200 | -5.607303047
4 | 3 | 0.6 | 19 | 0 | 1 | 8 | 205 | 490 | 2 | 0 | 0 | 0 | 0 | 490 | 7 | 0 | 10 | 330 | -3.510856549
4 | 4 | 2.75 | 19 | 0 | 1 | 8 | 180 | 450 | 2 | 0 | 0 | 0 | 0 | 490 | 7 | 0 | 10 | 117 | -6.332877363
8 | 0 | 0.93 | 17 | 0.18 | 1 | 8 | 200 | 400 | 12 | 0 | 0 | 0 | 0 | 0 | 0 | 0 | 44 | 200 | -5.544837789
4 | 9 | 0.8 | 19 | 0 | 7 | 8 | 635 | 500 | 1 | 0 | 0 | 0 | 0 | 0 | 0 | 0 | 10 | 200 | -5.73972375
5 | 5 | 3 | 19 | 0 | 6 | 7 | 333 | 250 | 0.5 | 300 | 0.3 | 400 | 0.5 | 250 | 2 | 1 | 9 | 241 | -5.543239333
3 | 1 | 5 | 19 | 0 | 0 | 1 | 240 | 450 | 10 | 0 | 0 | 0 | 0 | 600 | 0 | 0 | 15 | 200 | -6.107596181
5 | 2 | 0.6 | 3 | 0.76 | 0 | 8 | 600 | 400 | 1 | 0 | 0 | 0 | 0 | 110 | 8 | 0 | 10 | 111 | -4.390725828
2 | 4 | 0.3 | 5 | 0.3 | 1 | 8 | 228.4359661 | 400 | 2 | 0 | 0 | 0 | 0 | 400 | 5.5 | 0 | 10 | 330 | -3.475916554
5 | 5 | 3 | 19 | 0 | 6 | 7 | 333 | 250 | 0.5 | 300 | 0.3 | 400 | 0.5 | 250 | 2 | 1 | 9 | 234 | -5.480697151
5 | 5 | 3 | 19 | 0 | 6 | 7 | 333 | 250 | 0.5 | 300 | 0.3 | 400 | 0.5 | 250 | 2 | 1 | 9 | 247.5 | -4.762531667
4 | 4 | 2.2 | 19 | 0 | 1 | 8 | 180 | 450 | 2 | 0 | 0 | 0 | 0 | 490 | 7 | 0 | 10 | 117 | -6.66827626
4 | 0 | 0.9 | 7 | 0.27 | 1 | 8 | 220 | 480 | 13 | 350 | 1 | 160 | 12 | 0 | 0 | 1 | 10 | 160 | -3.131257626
3 | 1 | 5 | 19 | 0 | 0 | 1 | 240 | 450 | 10 | 0 | 0 | 0 | 0 | 600 | 0 | 0 | 9 | 200 | -5.879608891
3 | 9 | 5 | 19 | 0 | 4 | 8 | 55 | 485 | 16 | 350 | 1 | 160 | 1 | 0 | 0 | 1 | 10 | 187 | -5
6 | 9 | 0.97 | 19 | 0 | 0 | 8 | 200 | 350 | 0 | 0 | 0 | 0 | 0 | 320 | 3 | 0 | 36 | 200.0835 | -5.03657631
4 | 3 | 0.48 | 19 | 0 | 5 | 8 | 2.1 | 420 | 3 | 0 | 0 | 0 | 0 | 0 | 0 | 0 | 4 | 430 | -4.063486258
5 | 2 | 0.27 | 13 | 0.03 | 0 | 8 | 200 | 300 | 3 | 200 | 3 | 400 | 15 | 110 | 12 | 1 | 44 | 333 | -6.019328419
3 | 0 | 0.97 | 19 | 0 | 1 | 8 | 200 | 480 | 13 | 0 | 0 | 0 | 0 | 0 | 0 | 0 | 10 | 160 | -5.264046429
6 | 0 | 1 | 19 | 0 | 1 | 8 | 200 | 400 | 12 | 0 | 0 | 0 | 0 | 0 | 0 | 0 | 17.4 | 185 | -4.188760227
6 | 0 | 0.93 | 19 | 0 | 1 | 8 | 200 | 400 | 12 | 0 | 0 | 0 | 0 | 0 | 0 | 0 | 10.4 | 185 | -4.229884705
5 | 5 | 3 | 19 | 0 | 6 | 7 | 333 | 250 | 0.5 | 300 | 0.3 | 400 | 0.5 | 250 | 2 | 1 | 9 | 244 | -4.816844085
5 | 2 | 1.02 | 19 | 0 | 0 | 8 | 600 | 400 | 1 | 0 | 0 | 0 | 0 | 110 | 8 | 0 | 10 | 140 | -3.341225679
3 | 9 | 1 | 19 | 0 | 4 | 8 | 55 | 485 | 16 | 350 | 1 | 160 | 1 | 0 | 0 | 1 | 10 | 187 | -5.410174465
2 | 1 | 0.95 | 19 | 0 | 1 | 8 | 102 | 420 | 3 | 0 | 0 | 0 | 0 | 250 | 2 | 0 | 4 | 346 | -4.442492798
5 | 5 | 3 | 19 | 0 | 6 | 8 | 333 | 250 | 0.5 | 300 | 0.3 | 400 | 0.5 | 250 | 2 | 1 | 9 | 248.5 | -4.756168538
8 | 0 | 0.4 | 19 | 0 | 4 | 8 | 130 | 400 | 12 | 0 | 0 | 0 | 0 | 0 | 0 | 0 | 56 | 200 | -6.393141126
5 | 2 | 1.02 | 19 | 0 | 0 | 8 | 600 | 400 | 1 | 0 | 0 | 0 | 0 | 110 | 8 | 0 | 10 | 189 | -4.498393078
6 | 0 | 0.93 | 7 | 0.78 | 1 | 8 | 200 | 400 | 12 | 0 | 0 | 0 | 0 | 0 | 0 | 0 | 9.4 | 185 | -6.937700117
2 | 1 | 5 | 19 | 0 | 0 | 1 | 240 | 450 | 10 | 0 | 0 | 0 | 0 | 600 | 0 | 0 | 9 | 200 | -6.246672333
6 | 0 | 0.93 | 7 | 0.24 | 1 | 8 | 200 | 400 | 12 | 0 | 0 | 0 | 0 | 0 | 0 | 0 | 9.4 | 185 | -4.78310868
2 | 9 | 0.97 | 19 | 0 | 0 | 8 | 200 | 350 | 0 | 0 | 0 | 0 | 0 | 320 | 3 | 0 | 50 | 300 | -6.626560172
2 | 1 | 10 | 19 | 0 | 7 | 8 | 10 | 300 | 1 | 500 | 1 | 0 | 0 | 400 | 12 | 0 | 6.7 | 205 | -5.920818754
3 | 1 | 0.54 | 19 | 0 | 5 | 8 | 2.1 | 420 | 3 | 0 | 0 | 0 | 0 | 250 | 2 | 0 | 4 | 463 | -4.687822644
6 | 0 | 1 | 19 | 0 | 1 | 8 | 200 | 400 | 12 | 0 | 0 | 0 | 0 | 0 | 0 | 0 | 10.4 | 185 | -4.141329153
5 | 2 | 1.02 | 19 | 0 | 0 | 8 | 600 | 400 | 1 | 0 | 0 | 0 | 0 | 110 | 8 | 0 | 10 | 178 | -4.882397308
6 | 2 | 0.27 | 13 | 0.23 | 0 | 8 | 200 | 300 | 3 | 200 | 3 | 400 | 15 | 110 | 12 | 1 | 44 | 229 | -5.944694801
6 | 0 | 1 | 19 | 0 | 4 | 8 | 55 | 485 | 16 | 350 | 1 | 160 | 1 | 0 | 0 | 1 | 17 | 160 | -4.010995384
2 | 1 | 10 | 19 | 0 | 7 | 8 | 10 | 500 | 1 | 0 | 0 | 0 | 0 | 400 | 12 | 0 | 6.7 | 205 | -6.853871964
4 | 0 | 1 | 8 | 0.9 | 4 | 8 | 55 | 485 | 16 | 0 | 0 | 0 | 0 | 0 | 0 | 0 | 10 | 160 | -4.547702329
3 | 0 | 1.19 | 13 | 1.08 | 1 | 8 | 160 | 400 | 1 | 0 | 0 | 0 | 0 | 120 | 24 | 0 | 3.3 | 200 | -4.311580178
3 | 0 | 0.97 | 19 | 0 | 1 | 8 | 200 | 480 | 13 | 350 | 1 | 160 | 1 | 0 | 0 | 1 | 10 | 160 | -3.953158128
6 | 0 | 100 | 19 | 0 | 1 | 8 | 200 | 0 | 0 | 0 | 0 | 0 | 0 | 0 | 0 | 0 | 6.4 | 185 | -5.234083206
2 | 1 | 10 | 19 | 0 | 0 | 8 | 340 | 370 | 12 | 0 | 0 | 0 | 0 | 105 | 12 | 0 | 20 | 177 | -5.674233556
3 | 0 | 0.97 | 6 | 0.7 | 1 | 8 | 220 | 480 | 13 | 0 | 0 | 0 | 0 | 0 | 0 | 0 | 10 | 160 | -5.687070781
5 | 5 | 3 | 19 | 0 | 6 | 7 | 333 | 250 | 0.5 | 300 | 0.3 | 400 | 0.5 | 250 | 2 | 1 | 9 | 237.5 | -5.252432837
6 | 0 | 5 | 19 | 0 | 4 | 8 | 55 | 485 | 16 | 0 | 0 | 0 | 0 | 0 | 0 | 0 | 17 | 160 | -4.835316757
6 | 0 | 0.4 | 19 | 0 | 4 | 8 | 130 | 400 | 12 | 0 | 0 | 0 | 0 | 0 | 0 | 0 | 17.4 | 185 | -4.835977783
5 | 3 | 2 | 19 | 0 | 4 | 8 | 50 | 200 | 3 | 250 | 16 | 0 | 0 | 0 | 0 | 0 | 12.96215 | 270 | -4.441294409
2 | 1 | 10 | 19 | 0 | 0 | 8 | 340 | 370 | 12 | 0 | 0 | 0 | 0 | 105 | 12 | 0 | 3.33 | 177 | -4.637130234
3 | 0 | 4 | 19 | 0 | 1 | 8 | 200 | 480 | 13 | 350 | 1 | 160 | 1 | 0 | 0 | 1 | 10 | 160 | -3.475315454
5 | 2 | 0.1 | 3 | 1.71 | 0 | 8 | 600 | 400 | 1 | 0 | 0 | 0 | 0 | 110 | 8 | 0 | 10 | 159 | -5.301725423
6 | 2 | 0.27 | 13 | 0.23 | 0 | 8 | 200 | 300 | 3 | 200 | 3 | 400 | 15 | 110 | 12 | 1 | 44 | 187 | -7.922418406
2 | 1 | 5 | 19 | 0 | 0 | 1 | 240 | 450 | 10 | 0 | 0 | 0 | 0 | 600 | 0 | 0 | 8 | 200 | -6.187086643
5 | 5 | 3 | 19 | 0 | 6 | 7 | 333 | 250 | 0.5 | 300 | 0.3 | 400 | 0.5 | 250 | 2 | 1 | 9 | 247 | -4.873251858
5 | 5 | 5.38 | 15 | 2.98 | 7 | 8 | 228.4359661 | 430 | 0.33 | 0 | 0 | 0 | 0 | 250 | 3 | 0 | 9 | 255 | -4.374687549
3 | 10 | 5 | 19 | 0 | 4 | 8 | 55 | 485 | 16 | 350 | 1 | 160 | 1 | 0 | 0 | 1 | 10 | 187 | -5.857332496
5 | 5 | 3 | 19 | 0 | 6 | 8 | 333 | 250 | 0.5 | 300 | 0.3 | 400 | 0.5 | 250 | 2 | 1 | 9 | 215.5 | -7.138704606
4 | 4 | 1.5 | 19 | 0 | 1 | 8 | 180 | 450 | 2 | 0 | 0 | 0 | 0 | 490 | 7 | 0 | 10 | 117 | -6.73239376
3 | 9 | 1 | 19 | 0 | 4 | 8 | 55 | 485 | 16 | 0 | 0 | 0 | 0 | 400 | 12 | 0 | 10 | 237 | -5.301029996
4 | 3 | 1 | 15 | 5 | 7 | 8 | 380 | 400 | 1 | 0 | 0 | 0 | 0 | 0 | 0 | 0 | 6 | 257 | -4.843652799
4 | 0 | 5 | 19 | 0 | 4 | 8 | 55 | 485 | 16 | 350 | 1 | 160 | 1 | 0 | 0 | 1 | 10 | 160 | -3.170696227
3 | 9 | 5 | 19 | 0 | 4 | 8 | 55 | 485 | 16 | 0 | 0 | 0 | 0 | 0 | 0 | 0 | 10 | 237 | -5.079181246
2 | 1 | 2 | 19 | 0 | 7 | 8 | 10 | 500 | 1 | 0 | 0 | 0 | 0 | 400 | 12 | 0 | 6.7 | 205 | -6.920818754
5 | 2 | 0.6 | 3 | 0.76 | 0 | 8 | 600 | 400 | 1 | 0 | 0 | 0 | 0 | 110 | 8 | 0 | 10 | 97 | -4.39968067
4 | 3 | 0.75 | 19 | 0 | 0 | 8 | 203 | 420 | 3 | 0 | 0 | 0 | 0 | 0 | 0 | 0 | 4 | 392 | -3.869666232
4 | 1 | 5 | 19 | 0 | 0 | 1 | 240 | 450 | 10 | 0 | 0 | 0 | 0 | 600 | 0 | 0 | 4.5 | 200 | -4.638796991
8 | 0 | 0.93 | 19 | 0 | 1 | 8 | 200 | 400 | 12 | 0 | 0 | 0 | 0 | 0 | 0 | 0 | 44 | 200 | -5.65130581
4 | 0 | 1 | 19 | 0 | 1 | 8 | 100 | 485 | 16 | 350 | 1 | 160 | 1 | 0 | 0 | 1 | 10 | 160 | -4.606912494
6 | 0 | 0.3 | 19 | 0 | 1 | 8 | 200 | 400 | 12 | 0 | 0 | 0 | 0 | 0 | 0 | 0 | 17.4 | 185 | -5.057991947
3 | 3 | 6.3 | 19 | 0 | 0 | 8 | 200 | 300 | 1 | 0 | 0 | 0 | 0 | 100 | 2 | 0 | 5 | 321 | -5.639848552
5 | 2 | 1.02 | 19 | 0 | 0 | 8 | 600 | 400 | 1 | 0 | 0 | 0 | 0 | 110 | 8 | 0 | 10 | 119 | -3.402743717
5 | 5 | 1.83 | 15 | 3.04 | 7 | 8 | 228.4359661 | 350 | 0.33 | 0 | 0 | 0 | 0 | 300 | 3 | 0 | 9 | 269.5 | -4.053056729
2 | 1 | 10 | 19 | 0 | 0 | 8 | 340 | 370 | 12 | 0 | 0 | 0 | 0 | 105 | 12 | 0 | 2 | 177 | -4.650258523
3 | 0 | 3.1 | 19 | 0 | 0 | 1 | 228.4359661 | 400 | 2 | 0 | 0 | 0 | 0 | 110 | 0 | 0 | 6.5 | 160 | -4.814033107
4 | 3 | 0.3 | 19 | 0 | 1 | 8 | 205 | 490 | 2 | 0 | 0 | 0 | 0 | 490 | 7 | 0 | 10 | 330 | -3.487515
4 | 0 | 4 | 19 | 0 | 1 | 8 | 220 | 480 | 16 | 0 | 0 | 0 | 0 | 250 | 1 | 0 | 10 | 160 | -3.604479465
5 | 5 | 3 | 19 | 0 | 6 | 8 | 333 | 250 | 0.5 | 300 | 0.3 | 400 | 0.5 | 250 | 2 | 1 | 9 | 215 | -7.066057397
5 | 5 | 3 | 19 | 0 | 6 | 8 | 333 | 250 | 0.5 | 300 | 0.3 | 400 | 0.5 | 250 | 2 | 1 | 9 | 248 | -5.316862869
4 | 0 | 0.92 | 19 | 0 | 1 | 8 | 220 | 480 | 13 | 0 | 0 | 0 | 0 | 0 | 0 | 0 | 10 | 160 | -3.758342857
5 | 2 | 0.1 | 3 | 1.71 | 0 | 8 | 600 | 400 | 1 | 0 | 0 | 0 | 0 | 110 | 8 | 0 | 10 | 187 | -4.234778634
5 | 2 | 1.02 | 19 | 0 | 0 | 8 | 600 | 400 | 1 | 0 | 0 | 0 | 0 | 110 | 8 | 0 | 10 | 78 | -4.951558196
4 | 0 | 4 | 19 | 0 | 1 | 8 | 220 | 480 | 13 | 0 | 0 | 0 | 0 | 0 | 0 | 0 | 10 | 160 | -3.604479465
2 | 15 | 20 | 19 | 0 | 0 | 8 | 184 | 350 | 1 | 0 | 0 | 0 | 0 | 300 | 5 | 0 | 50 | 220 | -6.721246399
5 | 2 | 0.15 | 13 | 0.15 | 0 | 8 | 200 | 300 | 3 | 200 | 3 | 400 | 15 | 110 | 12 | 1 | 44 | 342 | -5.144267156
4 | 0 | 1 | 19 | 0 | 4 | 8 | 55 | 485 | 16 | 0 | 0 | 0 | 0 | 0 | 0 | 0 | 10 | 160 | -3.773829877
6 | 0 | 0.4 | 19 | 0 | 4 | 8 | 130 | 400 | 12 | 0 | 0 | 0 | 0 | 0 | 0 | 0 | 10.4 | 185 | -4.719725226
2 | 0 | 1.16 | 19 | 0 | 1 | 8 | 160 | 400 | 2 | 0 | 0 | 0 | 0 | 110 | 0 | 0 | 6.5 | 160 | -5.911878093
4 | 0 | 1 | 19 | 0 | 4 | 8 | 55 | 485 | 16 | 0 | 0 | 0 | 0 | 0 | 0 | 0 | 10 | 160 | -3.761814454
5 | 3 | 2 | 19 | 0 | 4 | 8 | 50 | 200 | 3 | 300 | 16 | 0 | 0 | 0 | 0 | 0 | 12.96215 | 235 | -5.457531608
3 | 10 | 1 | 19 | 0 | 4 | 8 | 55 | 485 | 16 | 350 | 1 | 160 | 1 | 0 | 0 | 1 | 10 | 187 | -6.255272505
4 | 0 | 1 | 8 | 3.5 | 1 | 8 | 100 | 485 | 16 | 0 | 0 | 0 | 0 | 0 | 0 | 0 | 10 | 160 | -4.477121255
4 | 3 | 5 | 16 | 1 | 7 | 8 | 635 | 500 | 2 | 0 | 0 | 0 | 0 | 220 | 2 | 0 | 11 | 352 | -4.73239376
4 | 0 | 1 | 8 | 3.5 | 1 | 8 | 100 | 485 | 16 | 350 | 1 | 160 | 1 | 0 | 0 | 1 | 10 | 160 | -4.756961951
3 | 0 | 4.44 | 19 | 0 | 3 | 8 | 15 | 400 | 2 | 0 | 0 | 0 | 0 | 110 | 0 | 0 | 6.5 | 160 | -4.777082812
6 | 2 | 100 | 19 | 0 | 8 | 8 | 228.4359661 | 0 | 0 | 0 | 0 | 0 | 0 | 0 | 0 | 0 | 12 | 118 | -4.695603859
3 | 0 | 0.97 | 7 | 0.26 | 1 | 8 | 220 | 480 | 13 | 0 | 0 | 0 | 0 | 0 | 0 | 0 | 10 | 160 | -5.47351713
5 | 5 | 5 | 19 | 0 | 7 | 8 | 228.4359661 | 430 | 0.33 | 0 | 0 | 0 | 0 | 250 | 3 | 0 | 9 | 240.5 | -4.804100348
5 | 2 | 0.15 | 13 | 0.15 | 0 | 8 | 200 | 300 | 3 | 200 | 3 | 400 | 15 | 110 | 12 | 1 | 44 | 263 | -6.360125541
8 | 3 | 2 | 19 | 0 | 4 | 8 | 50 | 200 | 3 | 300 | 16 | 0 | 0 | 0 | 0 | 0 | 12.96215 | 239 | -6.177690911
5 | 5 | 3 | 19 | 0 | 6 | 7 | 333 | 250 | 0.5 | 300 | 0.3 | 400 | 0.5 | 250 | 2 | 1 | 9 | 241 | -5.696479963
4 | 0 | 0.97 | 19 | 0 | 1 | 8 | 220 | 480 | 13 | 350 | 1 | 160 | 12 | 0 | 0 | 1 | 10 | 160 | -3.471368926
8 | 0 | 0.4 | 19 | 0 | 4 | 8 | 130 | 400 | 12 | 0 | 0 | 0 | 0 | 0 | 0 | 0 | 56 | 200 | -6.410174465
2 | 1 | 10 | 19 | 0 | 0 | 8 | 340 | 370 | 12 | 0 | 0 | 0 | 0 | 105 | 12 | 0 | 6.66 | 177 | -5.24243528
5 | 5 | 1.83 | 15 | 3.04 | 7 | 8 | 228.4359661 | 430 | 0.33 | 0 | 0 | 0 | 0 | 500 | 3 | 0 | 9 | 269 | -3.853871964
4 | 0 | 1 | 19 | 0 | 1 | 8 | 200 | 480 | 13 | 350 | 1 | 160 | 1 | 0 | 0 | 1 | 10 | 160 | -4.255272505
5 | 5 | 3 | 19 | 0 | 6 | 8 | 333 | 250 | 0.5 | 300 | 0.3 | 400 | 0.5 | 250 | 2 | 1 | 9 | 248 | -4.848568856
5 | 2 | 0.27 | 13 | 0.03 | 0 | 8 | 200 | 300 | 3 | 200 | 3 | 400 | 15 | 110 | 12 | 1 | 44 | 364 | -5.570235888
4 | 2 | 1 | 19 | 0 | 1 | 8 | 100 | 450 | 16 | 350 | 1 | 160 | 1 | 0 | 0 | 1 | 10 | 160 | -5.176091259
2 | 1 | 0.97 | 19 | 0 | 0 | 8 | 203 | 420 | 3 | 0 | 0 | 0 | 0 | 250 | 2 | 0 | 4 | 275 | -4.433444669
3 | 0 | 1.8 | 13 | 0.35 | 3 | 8 | 15 | 400 | 1 | 0 | 0 | 0 | 0 | 120 | 24 | 0 | 3.3 | 200 | -5.185219854
4 | 4 | 2.75 | 19 | 0 | 1 | 8 | 180 | 450 | 2 | 0 | 0 | 0 | 0 | 490 | 7 | 0 | 10 | 117 | -5.813791607
4 | 0 | 1 | 19 | 0 | 1 | 8 | 200 | 480 | 13 | 350 | 1 | 160 | 1 | 0 | 0 | 1 | 10 | 160 | -4.569530767
6 | 0 | 5 | 19 | 0 | 4 | 8 | 55 | 620 | 16 | 0 | 0 | 0 | 0 | 0 | 0 | 0 | 17 | 160 | -4.899246648
5 | 5 | 3 | 19 | 0 | 6 | 8 | 333 | 250 | 0.5 | 300 | 0.3 | 400 | 0.5 | 250 | 2 | 1 | 9 | 232 | -5.867932519
5 | 5 | 3 | 19 | 0 | 6 | 8 | 333 | 250 | 0.5 | 300 | 0.3 | 400 | 0.5 | 250 | 2 | 1 | 9 | 246 | -5.28810845
4 | 0 | 1 | 19 | 0 | 4 | 8 | 55 | 485 | 16 | 350 | 1 | 160 | 1 | 0 | 0 | 1 | 10 | 160 | -4.419581934
6 | 0 | 0.5 | 19 | 0 | 4 | 8 | 55 | 485 | 16 | 0 | 0 | 0 | 0 | 0 | 0 | 0 | 17 | 160 | -5.266267889
3 | 0 | 3 | 19 | 0 | 0 | 8 | 680 | 400 | 2 | 0 | 0 | 0 | 0 | 110 | 0 | 0 | 9 | 160 | -3.567190995
6 | 9 | 0.97 | 19 | 0 | 0 | 8 | 200 | 350 | 0 | 0 | 0 | 0 | 0 | 320 | 3 | 0 | 36 | 242.6128 | -4.451096884
5 | 5 | 3 | 19 | 0 | 6 | 7 | 333 | 250 | 0.5 | 300 | 0.3 | 400 | 0.5 | 250 | 2 | 1 | 9 | 219.5 | -6.743354402
4 | 1 | 5 | 19 | 0 | 0 | 1 | 240 | 450 | 10 | 0 | 0 | 0 | 0 | 600 | 0 | 0 | 3 | 200 | -4.75903496
6 | 0 | 5 | 19 | 0 | 4 | 8 | 55 | 485 | 16 | 350 | 1 | 160 | 1 | 0 | 0 | 1 | 17 | 160 | -3.575844608
3 | 2 | 1.02 | 19 | 0 | 0 | 8 | 600 | 400 | 1 | 0 | 0 | 0 | 0 | 110 | 8 | 0 | 10 | 182 | -5.065501549
2 | 1 | 10 | 19 | 0 | 1 | 8 | 295 | 370 | 12 | 0 | 0 | 0 | 0 | 105 | 12 | 0 | 10 | 177 | -5.998554759
4 | 9 | 5 | 19 | 0 | 4 | 8 | 55 | 485 | 16 | 350 | 1 | 160 | 1 | 0 | 0 | 1 | 10 | 187 | -4.30344947
2 | 1 | 5 | 19 | 0 | 0 | 1 | 240 | 450 | 10 | 0 | 0 | 0 | 0 | 600 | 0 | 0 | 18 | 200 | -6.46994267
8 | 0 | 0.31 | 19 | 0 | 1 | 8 | 200 | 400 | 12 | 0 | 0 | 0 | 0 | 0 | 0 | 0 | 56 | 200 | -6.42148813
6 | 0 | 0.93 | 7 | 0.58 | 1 | 8 | 200 | 400 | 12 | 0 | 0 | 0 | 0 | 0 | 0 | 0 | 9.4 | 185 | -6.306180263
5 | 5 | 3 | 19 | 0 | 6 | 8 | 333 | 250 | 0.5 | 300 | 0.3 | 400 | 0.5 | 250 | 2 | 1 | 9 | 239 | -5.77866402
6 | 2 | 0.3 | 19 | 0 | 0 | 8 | 200 | 300 | 3 | 200 | 3 | 400 | 15 | 110 | 12 | 1 | 44 | 207 | -5.761050404
4 | 3 | 0.3 | 19 | 0 | 1 | 8 | 205 | 490 | 2 | 0 | 0 | 0 | 0 | 490 | 7 | 0 | 10 | 330 | -3.703226
5 | 5 | 3 | 19 | 0 | 6 | 7 | 333 | 250 | 0.5 | 300 | 0.3 | 400 | 0.5 | 250 | 2 | 1 | 9 | 237 | -5.736553311
3 | 3 | 0.48 | 19 | 0 | 5 | 8 | 2.1 | 420 | 3 | 0 | 0 | 0 | 0 | 0 | 0 | 0 | 4 | 434 | -4.063486258
4 | 4 | 2.2 | 19 | 0 | 1 | 8 | 180 | 450 | 2 | 0 | 0 | 0 | 0 | 490 | 7 | 0 | 10 | 242 | -4.255272505
5 | 3 | 2 | 19 | 0 | 4 | 8 | 50 | 200 | 3 | 300 | 16 | 0 | 0 | 0 | 0 | 0 | 12.96215 | 302 | -4.84023165
4 | 3 | 0.89 | 19 | 0 | 1 | 8 | 102 | 420 | 3 | 0 | 0 | 0 | 0 | 0 | 0 | 0 | 4 | 425 | -3.795337488
4 | 3 | 2 | 19 | 0 | 1 | 8 | 180 | 350 | 8 | 0 | 0 | 0 | 0 | 100 | 1 | 0 | 9 | 300 | -4.965237894
6 | 0 | 0.93 | 6 | 0.17 | 1 | 8 | 200 | 400 | 12 | 0 | 0 | 0 | 0 | 0 | 0 | 0 | 9.4 | 185 | -5.239368127
4 | 0 | 0.78 | 19 | 0 | 1 | 8 | 220 | 480 | 13 | 0 | 0 | 0 | 0 | 0 | 0 | 0 | 10 | 160 | -3.857332496
4 | 0 | 1 | 8 | 0.9 | 1 | 8 | 100 | 485 | 16 | 350 | 1 | 160 | 1 | 0 | 0 | 1 | 10 | 160 | -5
6 | 0 | 0.9 | 19 | 0 | 1 | 8 | 200 | 400 | 12 | 0 | 0 | 0 | 0 | 0 | 0 | 0 | 17.4 | 185 | -4.097997109
5 | 2 | 0.15 | 13 | 0.15 | 0 | 8 | 200 | 300 | 3 | 200 | 3 | 400 | 15 | 110 | 12 | 1 | 44 | 282 | -6.109505049
6 | 3 | 2 | 19 | 0 | 4 | 8 | 50 | 200 | 3 | 250 | 16 | 0 | 0 | 0 | 0 | 0 | 12.96215 | 292 | -4.994421067
8 | 0 | 1 | 19 | 0 | 1 | 8 | 200 | 400 | 12 | 0 | 0 | 0 | 0 | 0 | 0 | 0 | 56 | 200 | -5.567297885
5 | 5 | 3 | 19 | 0 | 6 | 7 | 333 | 250 | 0.5 | 300 | 0.3 | 400 | 0.5 | 250 | 2 | 1 | 9 | 220 | -6.659377445
3 | 0 | 4 | 19 | 0 | 1 | 8 | 200 | 480 | 13 | 0 | 0 | 0 | 0 | 0 | 0 | 0 | 10 | 160 | -4.32330639
3 | 3 | 1.9 | 19 | 0 | 0 | 8 | 600 | 400 | 1 | 0 | 0 | 0 | 0 | 110 | 8 | 0 | 10 | 118 | -5.161150909
5 | 2 | 0.1 | 3 | 1.71 | 0 | 8 | 600 | 400 | 1 | 0 | 0 | 0 | 0 | 110 | 8 | 0 | 10 | 202 | -3.778846678
4 | 1 | 5 | 3 | 1 | 7 | 8 | 429 | 400 | 1 | 0 | 0 | 0 | 0 | 0 | 0 | 0 | 6 | 227 | -3.480755539
4 | 1 | 1 | 19 | 0 | 0 | 8 | 300 | 400 | 1 | 0 | 0 | 0 | 0 | 0 | 0 | 0 | 6 | 227 | -4.673664139
3 | 9 | 1 | 19 | 0 | 4 | 8 | 55 | 485 | 16 | 350 | 1 | 160 | 1 | 0 | 0 | 1 | 10 | 237 | -4.669811776
5 | 5 | 5 | 19 | 0 | 7 | 8 | 228.4359661 | 430 | 0.33 | 0 | 0 | 0 | 0 | 500 | 3 | 0 | 9 | 260 | -3.869666232
3 | 1 | 5 | 19 | 0 | 0 | 1 | 240 | 450 | 10 | 0 | 0 | 0 | 0 | 600 | 0 | 0 | 30 | 200 | -6.363177902
4 | 3 | 1.9 | 19 | 0 | 0 | 8 | 600 | 400 | 1 | 0 | 0 | 0 | 0 | 110 | 8 | 0 | 10 | 207 | -4.081969663
2 | 1 | 5 | 19 | 0 | 0 | 1 | 240 | 450 | 10 | 0 | 0 | 0 | 0 | 600 | 0 | 0 | 12.85 | 200 | -6.338818557
5 | 2 | 0.6 | 3 | 0.76 | 0 | 8 | 600 | 400 | 1 | 0 | 0 | 0 | 0 | 110 | 8 | 0 | 10 | 121 | -3.700710666
3 | 10 | 5 | 19 | 0 | 4 | 8 | 55 | 485 | 16 | 0 | 0 | 0 | 0 | 0 | 0 | 0 | 10 | 187 | -4.647817482
2 | 1 | 3 | 19 | 0 | 0 | 8 | 200 | 370 | 12 | 0 | 0 | 0 | 0 | 105 | 24 | 0 | 6.5 | 191 | -6.287488821
4 | 0 | 0.93 | 19 | 0 | 1 | 8 | 200 | 480 | 13 | 350 | 1 | 160 | 1 | 0 | 0 | 1 | 10 | 160 | -3.21387982
5 | 5 | 3 | 19 | 0 | 6 | 7 | 333 | 250 | 0.5 | 300 | 0.3 | 400 | 0.5 | 250 | 2 | 1 | 9 | 251 | -5.035598929
5 | 5 | 1.83 | 15 | 3.04 | 7 | 8 | 228.4359661 | 350 | 0.33 | 0 | 0 | 0 | 0 | 500 | 3 | 0 | 9 | 254 | -4.088842391
3 | 0 | 100 | 19 | 0 | 8 | 8 | 228.4359661 | 400 | 2 | 0 | 0 | 0 | 0 | 110 | 0 | 0 | 6.5 | 160 | -5.058985756
4 | 3 | 0.6 | 19 | 0 | 1 | 8 | 228.4359661 | 490 | 2 | 0 | 0 | 0 | 0 | 490 | 7 | 0 | 10 | 330 | -3.241032066
6 | 0 | 1 | 19 | 0 | 1 | 8 | 200 | 400 | 12 | 0 | 0 | 0 | 0 | 0 | 0 | 0 | 6.4 | 185 | -4.645678096
4 | 0 | 0.92 | 19 | 0 | 1 | 8 | 200 | 480 | 13 | 350 | 1 | 160 | 1 | 0 | 0 | 1 | 10 | 160 | -2.910291091
3 | 3 | 0.3 | 19 | 0 | 1 | 8 | 228.4359661 | 490 | 2 | 0 | 0 | 0 | 0 | 490 | 7 | 0 | 10 | 330 | -4
6 | 0 | 0.93 | 7 | 0.58 | 1 | 8 | 200 | 400 | 12 | 0 | 0 | 0 | 0 | 0 | 0 | 0 | 14 | 185 | -6.232751346
4 | 0 | 1 | 8 | 0.5 | 0 | 8 | 200 | 485 | 16 | 0 | 0 | 0 | 0 | 0 | 0 | 0 | 10 | 160 | -4.823908741
5 | 5 | 3 | 19 | 0 | 6 | 7 | 333 | 250 | 0.5 | 300 | 0.3 | 400 | 0.5 | 250 | 2 | 1 | 9 | 237 | -5.618975219
6 | 2 | 0.27 | 13 | 0.2 | 0 | 8 | 200 | 300 | 3 | 200 | 3 | 400 | 15 | 110 | 12 | 1 | 44 | 218 | -6.746327147
8 | 0 | 0.86 | 19 | 0 | 1 | 8 | 200 | 450 | 0 | 450 | 0 | 400 | 12 | 0 | 0 | 1 | 56 | 200 | -5.434283329
4 | 1 | 5 | 19 | 0 | 0 | 1 | 240 | 450 | 10 | 0 | 0 | 0 | 0 | 600 | 0 | 0 | 18 | 200 | -5.626883575
5 | 2 | 0.27 | 13 | 0.03 | 0 | 8 | 200 | 300 | 3 | 200 | 3 | 400 | 15 | 110 | 12 | 1 | 44 | 270 | -6.223448402
4 | 0 | 1 | 8 | 6.6 | 1 | 8 | 100 | 485 | 16 | 0 | 0 | 0 | 0 | 0 | 0 | 0 | 10 | 160 | -4.255272505
2 | 1 | 10 | 19 | 0 | 1 | 8 | 295 | 370 | 12 | 0 | 0 | 0 | 0 | 105 | 12 | 0 | 6.66 | 177 | -5.44571279
4 | 0 | 0.92 | 19 | 0 | 1 | 8 | 200 | 480 | 13 | 350 | 1 | 160 | 1 | 0 | 0 | 1 | 10 | 160 | -3.241382445
4 | 3 | 2 | 19 | 0 | 1 | 8 | 180 | 350 | 8 | 0 | 0 | 0 | 0 | 100 | 1 | 0 | 9 | 300 | -4.647817482
4 | 4 | 1.5 | 19 | 0 | 4 | 8 | 180 | 450 | 2 | 0 | 0 | 0 | 0 | 490 | 7 | 0 | 10 | 242 | -3.808114474
4 | 0 | 0.97 | 6 | 0.3 | 1 | 8 | 220 | 480 | 13 | 0 | 0 | 0 | 0 | 0 | 0 | 0 | 10 | 160 | -5.62180405
5 | 3 | 1.9 | 19 | 0 | 0 | 8 | 600 | 400 | 1 | 0 | 0 | 0 | 0 | 110 | 8 | 0 | 10 | 209 | -4.236871623
5 | 2 | 1.02 | 19 | 0 | 0 | 8 | 600 | 400 | 1 | 0 | 0 | 0 | 0 | 110 | 8 | 0 | 10 | 74 | -4.764471553
6 | 0 | 0.6 | 19 | 0 | 1 | 8 | 200 | 400 | 12 | 0 | 0 | 0 | 0 | 0 | 0 | 0 | 17.4 | 185 | -4.698970004
6 | 3 | 2 | 19 | 0 | 4 | 8 | 50 | 200 | 3 | 250 | 16 | 0 | 0 | 0 | 0 | 0 | 12.96215 | 270 | -4.94724199
3 | 1 | 5 | 19 | 0 | 0 | 1 | 240 | 450 | 10 | 0 | 0 | 0 | 0 | 600 | 0 | 0 | 3 | 200 | -4.753528775
6 | 0 | 0.93 | 19 | 0 | 1 | 8 | 200 | 400 | 12 | 0 | 0 | 0 | 0 | 0 | 0 | 0 | 9.4 | 185 | -4.253365801
6 | 2 | 0.27 | 13 | 0.23 | 0 | 8 | 200 | 300 | 3 | 200 | 3 | 400 | 15 | 110 | 12 | 1 | 44 | 198 | -7.499172532
4 | 0 | 0.93 | 19 | 0 | 1 | 8 | 200 | 480 | 13 | 0 | 0 | 0 | 0 | 0 | 0 | 0 | 10 | 160 | -3.893544669
4 | 0 | 1 | 19 | 0 | 1 | 8 | 100 | 485 | 16 | 0 | 0 | 0 | 0 | 0 | 0 | 0 | 10 | 160 | -4.922834045
5 | 5 | 3 | 19 | 0 | 6 | 8 | 333 | 250 | 0.5 | 300 | 0.3 | 400 | 0.5 | 250 | 2 | 1 | 9 | 236 | -5.661344334
6 | 0 | 1 | 19 | 0 | 1 | 8 | 200 | 400 | 12 | 0 | 0 | 0 | 0 | 0 | 0 | 0 | 17.4 | 185 | -4.093156364
5 | 5 | 3 | 19 | 0 | 6 | 7 | 333 | 250 | 0.5 | 300 | 0.3 | 400 | 0.5 | 250 | 2 | 1 | 9 | 222 | -6.909036923
5 | 3 | 2 | 19 | 0 | 4 | 8 | 50 | 200 | 3 | 300 | 16 | 0 | 0 | 0 | 0 | 0 | 12.96215 | 212 | -6.080780898
5 | 5 | 5.38 | 15 | 2.98 | 7 | 8 | 228.4359661 | 350 | 0.33 | 0 | 0 | 0 | 0 | 250 | 3 | 0 | 9 | 237 | -4.524328812
3 | 0 | 2.9 | 19 | 0 | 1 | 8 | 160 | 400 | 2 | 0 | 0 | 0 | 0 | 110 | 0 | 0 | 6.5 | 160 | -4.566326153
6 | 3 | 2 | 19 | 0 | 4 | 8 | 50 | 200 | 3 | 250 | 16 | 0 | 0 | 0 | 0 | 0 | 12.96215 | 226 | -6.302629648
4 | 3 | 0.3 | 4 | 0.3 | 1 | 8 | 205 | 490 | 2 | 0 | 0 | 0 | 0 | 490 | 7 | 0 | 10 | 330 | -3.530314319
5 | 5 | 5 | 19 | 0 | 7 | 8 | 228.4359661 | 350 | 0.33 | 0 | 0 | 0 | 0 | 250 | 3 | 0 | 9 | 250 | -4.568636236
4 | 0 | 4 | 19 | 0 | 1 | 8 | 200 | 480 | 13 | 350 | 1 | 160 | 1 | 0 | 0 | 1 | 10 | 160 | -3.17518742
4 | 3 | 0.3 | 4 | 0.3 | 1 | 8 | 205 | 490 | 2 | 0 | 0 | 0 | 0 | 490 | 7 | 0 | 10 | 330 | -3.832026631
5 | 3 | 2 | 19 | 0 | 4 | 8 | 50 | 200 | 3 | 250 | 16 | 0 | 0 | 0 | 0 | 0 | 12.96215 | 231 | -5.418023066
5 | 5 | 1.83 | 15 | 3.04 | 7 | 8 | 228.4359661 | 350 | 0.33 | 0 | 0 | 0 | 0 | 300 | 3 | 0 | 9 | 280 | -3.617982957
3 | 0 | 4.13 | 19 | 0 | 2 | 3 | 94 | 400 | 2 | 0 | 0 | 0 | 0 | 110 | 0 | 0 | 6.5 | 160 | -3.772114323
5 | 2 | 0.15 | 13 | 0.15 | 0 | 8 | 200 | 300 | 3 | 200 | 3 | 400 | 15 | 110 | 12 | 1 | 44 | 254 | -6.475260375
5 | 5 | 3 | 19 | 0 | 6 | 7 | 333 | 250 | 0.5 | 300 | 0.3 | 400 | 0.5 | 250 | 2 | 1 | 9 | 251 | -5.019088062
5 | 5 | 5 | 19 | 0 | 7 | 8 | 228.4359661 | 430 | 0.33 | 0 | 0 | 0 | 0 | 300 | 3 | 0 | 9 | 244 | -3.8569852
4 | 0 | 1 | 8 | 3.6 | 4 | 8 | 55 | 485 | 16 | 0 | 0 | 0 | 0 | 0 | 0 | 0 | 10 | 160 | -4.067751784
4 | 0 | 1 | 8 | 0.5 | 0 | 8 | 200 | 485 | 16 | 350 | 1 | 160 | 1 | 0 | 0 | 1 | 10 | 160 | -4.167136416
4 | 3 | 0.6 | 19 | 0 | 1 | 8 | 228.4359661 | 490 | 2 | 0 | 0 | 0 | 0 | 490 | 7 | 0 | 10 | 330 | -3.43572857
6 | 0 | 0.3 | 19 | 0 | 1 | 8 | 200 | 400 | 12 | 0 | 0 | 0 | 0 | 0 | 0 | 0 | 10.4 | 185 | -5.139661993
2 | 1 | 10 | 19 | 0 | 0 | 8 | 340 | 370 | 12 | 0 | 0 | 0 | 0 | 105 | 12 | 0 | 13.3 | 177 | -6.096307245
3 | 3 | 0.3 | 19 | 0 | 1 | 8 | 205 | 490 | 2 | 0 | 0 | 0 | 0 | 490 | 7 | 0 | 10 | 330 | -3.919480403
6 | 0 | 0.5 | 19 | 0 | 4 | 8 | 55 | 620 | 16 | 350 | 1 | 160 | 1 | 0 | 0 | 1 | 17 | 160 | -3.763210901
4 | 3 | 0.45 | 4 | 0.45 | 1 | 8 | 228.4359661 | 490 | 2 | 0 | 0 | 0 | 0 | 490 | 7 | 0 | 10 | 330 | -3.968965766
3 | 2 | 1 | 19 | 0 | 0 | 8 | 200 | 450 | 16 | 0 | 0 | 0 | 0 | 0 | 0 | 0 | 10 | 160 | -5.736758565
6 | 0 | 1 | 19 | 0 | 4 | 8 | 55 | 485 | 16 | 0 | 0 | 0 | 0 | 0 | 0 | 0 | 17 | 160 | -5.039106603
6 | 3 | 2 | 19 | 0 | 4 | 8 | 50 | 200 | 3 | 300 | 16 | 0 | 0 | 0 | 0 | 0 | 12.96215 | 290 | -4.9536761
5 | 2 | 0.1 | 3 | 1.71 | 0 | 8 | 600 | 400 | 1 | 0 | 0 | 0 | 0 | 110 | 8 | 0 | 10 | 190 | -3.938547521
2 | 1 | 10 | 19 | 0 | 0 | 1 | 450 | 370 | 12 | 0 | 0 | 0 | 0 | 105 | 12 | 0 | 13.33 | 246 | -7.823908741
6 | 3 | 2 | 19 | 0 | 4 | 8 | 50 | 200 | 3 | 300 | 16 | 0 | 0 | 0 | 0 | 0 | 12.96215 | 270 | -5.098509665
2 | 1 | 5 | 19 | 0 | 0 | 1 | 240 | 450 | 10 | 0 | 0 | 0 | 0 | 600 | 0 | 0 | 1 | 200 | -5.675488908
5 | 5 | 3 | 19 | 0 | 6 | 7 | 333 | 250 | 0.5 | 300 | 0.3 | 400 | 0.5 | 250 | 2 | 1 | 9 | 235 | -5.498393078
5 | 5 | 3 | 19 | 0 | 6 | 7 | 333 | 250 | 0.5 | 300 | 0.3 | 400 | 0.5 | 250 | 2 | 1 | 9 | 225 | -6.093772737
5 | 5 | 5 | 19 | 0 | 7 | 8 | 228.4359661 | 430 | 0.33 | 0 | 0 | 0 | 0 | 300 | 3 | 0 | 9 | 228.5 | -4.400116928
5 | 3 | 1.9 | 19 | 0 | 0 | 8 | 600 | 400 | 1 | 0 | 0 | 0 | 0 | 110 | 8 | 0 | 10 | 164 | -5.119758224
5 | 2 | 0.15 | 13 | 0.15 | 0 | 8 | 200 | 300 | 3 | 200 | 3 | 400 | 15 | 110 | 12 | 1 | 44 | 307 | -5.336957676
5 | 5 | 3 | 19 | 0 | 6 | 7 | 333 | 250 | 0.5 | 300 | 0.3 | 400 | 0.5 | 250 | 2 | 1 | 9 | 241 | -5.648396928
5 | 5 | 3 | 19 | 0 | 6 | 7 | 333 | 250 | 0.5 | 300 | 0.3 | 400 | 0.5 | 250 | 2 | 1 | 9 | 222.5 | -6.293452897
3 | 4 | 1.5 | 19 | 0 | 1 | 8 | 180 | 450 | 2 | 0 | 0 | 0 | 0 | 490 | 7 | 0 | 10 | 242 | -5.119609903
5 | 3 | 1.9 | 19 | 0 | 0 | 8 | 600 | 400 | 1 | 0 | 0 | 0 | 0 | 110 | 8 | 0 | 10 | 200 | -4.537901619
4 | 0 | 1 | 19 | 0 | 1 | 8 | 220 | 480 | 16 | 0 | 0 | 0 | 0 | 250 | 1 | 0 | 10 | 160 | -4.082086237
4 | 5 | 1 | 19 | 0 | 1 | 8 | 100 | 490 | 1 | 0 | 0 | 0 | 0 | 490 | 1 | 0 | 10 | 354 | -4.785450489
5 | 2 | 0.3 | 19 | 0 | 0 | 8 | 200 | 300 | 3 | 200 | 3 | 400 | 15 | 110 | 12 | 1 | 44 | 218 | -6.259660574
8 | 0 | 1 | 5 | 0.23 | 1 | 8 | 200 | 400 | 12 | 0 | 0 | 0 | 0 | 0 | 0 | 0 | 44 | 200 | -6.051424041
5 | 2 | 0.15 | 13 | 0.15 | 0 | 8 | 200 | 300 | 3 | 200 | 3 | 400 | 15 | 110 | 12 | 1 | 44 | 235 | -7.077320366
4 | 2 | 1 | 19 | 0 | 4 | 8 | 55 | 450 | 16 | 350 | 1 | 160 | 1 | 0 | 0 | 1 | 10 | 160 | -4.875061263
5 | 2 | 0.3 | 19 | 0 | 0 | 8 | 200 | 300 | 3 | 200 | 3 | 400 | 15 | 110 | 12 | 1 | 44 | 267 | -4.424107852
5 | 2 | 0.3 | 19 | 0 | 0 | 8 | 200 | 300 | 3 | 200 | 3 | 400 | 15 | 110 | 12 | 1 | 44 | 146 | -6.223448402
6 | 2 | 0.27 | 13 | 0.2 | 0 | 8 | 200 | 300 | 3 | 200 | 3 | 400 | 15 | 110 | 12 | 1 | 44 | 245 | -5.304370309
8 | 0 | 0.4 | 19 | 0 | 4 | 8 | 130 | 400 | 12 | 0 | 0 | 0 | 0 | 0 | 0 | 0 | 56 | 200 | -6.661986438
3 | 3 | 0.75 | 19 | 0 | 0 | 8 | 203 | 420 | 3 | 0 | 0 | 0 | 0 | 0 | 0 | 0 | 4 | 363 | -3.869666232
5 | 3 | 2 | 19 | 0 | 1 | 8 | 180 | 350 | 8 | 0 | 0 | 0 | 0 | 100 | 1 | 0 | 9 | 300 | -4.664207898
5 | 3 | 2 | 19 | 0 | 1 | 8 | 180 | 350 | 8 | 0 | 0 | 0 | 0 | 100 | 1 | 0 | 9 | 300 | -4.590160768
3 | 3 | 0.6 | 19 | 0 | 1 | 8 | 205 | 490 | 2 | 0 | 0 | 0 | 0 | 490 | 7 | 0 | 10 | 330 | -4.305069973
4 | 2 | 1 | 19 | 0 | 0 | 8 | 200 | 450 | 16 | 350 | 1 | 160 | 1 | 0 | 0 | 1 | 10 | 160 | -4.47351713
5 | 3 | 0.405 | 9 | 0.095 | 1 | 8 | 228.4359661 | 500 | 300 | 0 | 0 | 0 | 0 | 0 | 0 | 0 | 10 | 208 | -4.26760624
5 | 5 | 5.38 | 15 | 2.98 | 7 | 8 | 228.4359661 | 350 | 0.33 | 0 | 0 | 0 | 0 | 500 | 3 | 0 | 9 | 229 | -4.519993057
5 | 5 | 3 | 19 | 0 | 6 | 8 | 333 | 250 | 0.5 | 300 | 0.3 | 400 | 0.5 | 250 | 2 | 1 | 9 | 239 | -5.783306401
6 | 0 | 1 | 19 | 0 | 1 | 8 | 200 | 400 | 12 | 0 | 0 | 0 | 0 | 0 | 0 | 0 | 17.4 | 185 | -4.04441914
4 | 3 | 0.3 | 19 | 0 | 1 | 8 | 228.4359661 | 490 | 2 | 0 | 0 | 0 | 0 | 490 | 7 | 0 | 10 | 330 | -3.93305321
5 | 2 | 1.02 | 19 | 0 | 0 | 8 | 600 | 400 | 1 | 0 | 0 | 0 | 0 | 110 | 8 | 0 | 10 | 227 | -3.382999659
4 | 0 | 5 | 19 | 0 | 4 | 8 | 52 | 485 | 16 | 0 | 0 | 0 | 0 | 0 | 0 | 0 | 10 | 160 | -3.497497014
4 | 0 | 1 | 8 | 2.1 | 0 | 8 | 200 | 485 | 16 | 350 | 1 | 160 | 1 | 0 | 0 | 1 | 10 | 160 | -4.965237894
6 | 0 | 100 | 19 | 0 | 1 | 8 | 228.4359661 | 0 | 0 | 0 | 0 | 0 | 0 | 0 | 0 | 0 | 10.4 | 185 | -5.204119983
5 | 5 | 3 | 19 | 0 | 6 | 7 | 333 | 250 | 0.5 | 300 | 0.3 | 400 | 0.5 | 250 | 2 | 1 | 9 | 250.5 | -5.124938737
4 | 0 | 1 | 8 | 6.6 | 1 | 8 | 100 | 485 | 16 | 350 | 1 | 160 | 1 | 0 | 0 | 1 | 10 | 160 | -4.800427645
4 | 3 | 1 | 14 | 5 | 7 | 8 | 485 | 400 | 1 | 0 | 0 | 0 | 0 | 0 | 0 | 0 | 6 | 227 | -6.138001209
4 | 2 | 1 | 19 | 0 | 0 | 8 | 200 | 450 | 16 | 0 | 0 | 0 | 0 | 0 | 0 | 0 | 10 | 160 | -4.46994267
8 | 0 | 1 | 19 | 0 | 1 | 8 | 200 | 400 | 12 | 0 | 0 | 0 | 0 | 0 | 0 | 0 | 56 | 200 | -5.908919531
6 | 0 | 1 | 18 | 0.13 | 1 | 8 | 200 | 400 | 12 | 0 | 0 | 0 | 0 | 0 | 0 | 0 | 9.4 | 185 | -4.651598854
5 | 2 | 0.1 | 3 | 1.71 | 0 | 8 | 600 | 400 | 1 | 0 | 0 | 0 | 0 | 110 | 8 | 0 | 10 | 175 | -4.746661995
2 | 1 | 5 | 19 | 0 | 0 | 1 | 240 | 450 | 10 | 0 | 0 | 0 | 0 | 600 | 0 | 0 | 22.5 | 200 | -6.62180405
6 | 0 | 1 | 19 | 0 | 1 | 8 | 200 | 400 | 12 | 0 | 0 | 0 | 0 | 0 | 0 | 0 | 10.4 | 185 | -4.012234456
5 | 5 | 5 | 19 | 0 | 7 | 8 | 228.4359661 | 430 | 0.33 | 0 | 0 | 0 | 0 | 250 | 3 | 0 | 9 | 261 | -3.93930216
5 | 5 | 5.38 | 15 | 2.98 | 7 | 8 | 228.4359661 | 350 | 0.33 | 0 | 0 | 0 | 0 | 300 | 3 | 0 | 9 | 228.5 | -4.721246399
4 | 9 | 0.5 | 19 | 0 | 4 | 8 | 55 | 485 | 16 | 350 | 1 | 160 | 1 | 0 | 0 | 1 | 10 | 187 | -4.912849824
3 | 0 | 2.5 | 19 | 0 | 1 | 8 | 200 | 480 | 13 | 0 | 0 | 0 | 0 | 0 | 0 | 0 | 10 | 160 | -4.547702329
3 | 1 | 5 | 19 | 0 | 0 | 1 | 240 | 450 | 10 | 0 | 0 | 0 | 0 | 600 | 0 | 0 | 6 | 200 | -5.497876476
5 | 5 | 3 | 19 | 0 | 6 | 7 | 333 | 250 | 0.5 | 300 | 0.3 | 400 | 0.5 | 250 | 2 | 1 | 9 | 231 | -6.087831104
2 | 1 | 5 | 19 | 0 | 0 | 1 | 240 | 450 | 10 | 0 | 0 | 0 | 0 | 600 | 0 | 0 | 15 | 200 | -6.383116232
5 | 3 | 2 | 19 | 0 | 4 | 8 | 50 | 200 | 3 | 300 | 16 | 0 | 0 | 0 | 0 | 0 | 12.96215 | 270 | -4.467997041
4 | 0 | 1.43 | 7 | 0.26 | 1 | 8 | 220 | 480 | 13 | 350 | 1 | 160 | 12 | 0 | 0 | 1 | 10 | 160 | -2.99759393
4 | 0 | 1 | 19 | 0 | 1 | 8 | 100 | 485 | 16 | 350 | 1 | 160 | 1 | 0 | 0 | 1 | 10 | 160 | -4.569530767
5 | 3 | 0.135 | 9 | 0.365 | 1 | 8 | 228.4359661 | 500 | 300 | 0 | 0 | 0 | 0 | 0 | 0 | 0 | 10 | 208 | -3.468521083
2 | 1 | 5 | 19 | 0 | 0 | 1 | 240 | 450 | 10 | 0 | 0 | 0 | 0 | 600 | 0 | 0 | 3 | 200 | -5.410174465
4 | 0 | 0.97 | 19 | 0 | 1 | 8 | 220 | 480 | 13 | 350 | 1 | 160 | 12 | 0 | 0 | 1 | 10 | 160 | -3.241382445
2 | 1 | 10 | 19 | 0 | 0 | 1 | 450 | 370 | 12 | 0 | 0 | 0 | 0 | 105 | 12 | 0 | 3.33 | 246 | -6.830390868
4 | 0 | 5 | 19 | 0 | 4 | 8 | 45.5 | 485 | 16 | 0 | 0 | 0 | 0 | 0 | 0 | 0 | 10 | 160 | -3.2208446
4 | 3 | 5 | 19 | 0 | 7 | 8 | 635 | 500 | 2 | 0 | 0 | 0 | 0 | 220 | 2 | 0 | 11 | 352 | -4.194574665
6 | 0 | 0.93 | 7 | 0.24 | 1 | 8 | 200 | 400 | 12 | 0 | 0 | 0 | 0 | 0 | 0 | 0 | 14 | 185 | -4.574832737
4 | 1 | 5 | 19 | 0 | 0 | 1 | 240 | 450 | 10 | 0 | 0 | 0 | 0 | 600 | 0 | 0 | 27.27 | 200 | -5.763910811
5 | 3 | 0.305 | 9 | 0.195 | 1 | 8 | 228.4359661 | 500 | 300 | 0 | 0 | 0 | 0 | 0 | 0 | 0 | 10 | 208 | -4.022276395
6 | 0 | 0.4 | 19 | 0 | 4 | 8 | 130 | 400 | 12 | 0 | 0 | 0 | 0 | 0 | 0 | 0 | 10.4 | 185 | -5.217049867
6 | 0 | 0.9 | 19 | 0 | 1 | 8 | 200 | 400 | 12 | 0 | 0 | 0 | 0 | 0 | 0 | 0 | 10.4 | 185 | -4.244125144
6 | 0 | 0.93 | 7 | 0.78 | 1 | 8 | 200 | 400 | 12 | 0 | 0 | 0 | 0 | 0 | 0 | 0 | 14 | 185 | -6.891942626
3 | 0 | 0.97 | 18 | 0.51 | 1 | 8 | 220 | 480 | 13 | 0 | 0 | 0 | 0 | 0 | 0 | 0 | 10 | 160 | -5.24243528
6 | 0 | 100 | 19 | 0 | 8 | 8 | 200 | 0 | 0 | 0 | 0 | 0 | 0 | 0 | 0 | 0 | 17.4 | 185 | -5.313264452
8 | 3 | 2 | 19 | 0 | 4 | 8 | 50 | 200 | 3 | 300 | 16 | 0 | 0 | 0 | 0 | 0 | 12.96215 | 270 | -5.418023066
5 | 2 | 0.1 | 3 | 1.71 | 0 | 8 | 600 | 400 | 1 | 0 | 0 | 0 | 0 | 110 | 8 | 0 | 10 | 140 | -5.401428337
5 | 5 | 3 | 19 | 0 | 6 | 8 | 333 | 250 | 0.5 | 300 | 0.3 | 400 | 0.5 | 250 | 2 | 1 | 9 | 247.5 | -5.294221787
2 | 1 | 10 | 19 | 0 | 0 | 1 | 450 | 370 | 12 | 0 | 0 | 0 | 0 | 105 | 12 | 0 | 20 | 246 | -7.736758565
4 | 3 | 0.44 | 19 | 0 | 4 | 8 | 55 | 350 | 1 | 0 | 0 | 0 | 0 | 500 | 0 | 0 | 20 | 327 | -4.708187313
6 | 0 | 5 | 19 | 0 | 4 | 8 | 55 | 485 | 16 | 350 | 1 | 160 | 1 | 0 | 0 | 1 | 10 | 160 | -4.039071
5 | 5 | 3 | 19 | 0 | 6 | 7 | 333 | 250 | 0.5 | 300 | 0.3 | 400 | 0.5 | 250 | 2 | 1 | 9 | 220.5 | -6.686364746
2 | 3 | 9.5 | 19 | 0 | 7 | 8 | 800 | 400 | 1 | 0 | 0 | 0 | 0 | 123 | 1 | 0 | 18 | 400 | -6
6 | 0 | 0.5 | 19 | 0 | 4 | 8 | 55 | 620 | 16 | 0 | 0 | 0 | 0 | 0 | 0 | 0 | 17 | 160 | -4.357645414
5 | 5 | 3 | 19 | 0 | 6 | 7 | 333 | 250 | 0.5 | 300 | 0.3 | 400 | 0.5 | 250 | 2 | 1 | 9 | 221 | -6.735489124
4 | 9 | 0.5 | 19 | 0 | 4 | 8 | 55 | 485 | 16 | 0 | 0 | 0 | 0 | 0 | 0 | 0 | 10 | 237 | -3.976518904
6 | 0 | 0.93 | 6 | 0.17 | 1 | 8 | 200 | 400 | 12 | 0 | 0 | 0 | 0 | 0 | 0 | 0 | 14 | 185 | -5.186122615
4 | 0 | 1 | 19 | 0 | 4 | 8 | 55 | 485 | 16 | 0 | 0 | 0 | 0 | 0 | 0 | 0 | 10 | 160 | -3.802719442
4 | 0 | 1 | 19 | 0 | 4 | 8 | 55 | 485 | 16 | 0 | 0 | 0 | 0 | 0 | 0 | 0 | 10 | 160 | -3.956419429
3 | 3 | 3 | 19 | 0 | 1 | 8 | 100 | 300 | 1 | 0 | 0 | 0 | 0 | 100 | 2 | 0 | 5 | 321 | -6.04441914
5 | 5 | 3 | 19 | 0 | 6 | 7 | 333 | 250 | 0.5 | 300 | 0.3 | 400 | 0.5 | 250 | 2 | 1 | 9 | 231 | -5.753796958
5 | 2 | 1.02 | 19 | 0 | 0 | 8 | 600 | 400 | 1 | 0 | 0 | 0 | 0 | 110 | 8 | 0 | 10 | 93 | -4.065501549
2 | 1 | 2 | 19 | 0 | 7 | 8 | 10 | 300 | 1 | 0 | 0 | 0 | 0 | 400 | 12 | 0 | 6.7 | 205 | -5.958607315
5 | 5 | 5.38 | 15 | 2.98 | 7 | 8 | 228.4359661 | 350 | 0.33 | 0 | 0 | 0 | 0 | 250 | 3 | 0 | 9 | 251 | -3.910094889
5 | 5 | 3 | 19 | 0 | 6 | 7 | 333 | 250 | 0.5 | 300 | 0.3 | 400 | 0.5 | 250 | 2 | 1 | 9 | 231 | -6.097344525
5 | 5 | 3 | 19 | 0 | 6 | 7 | 333 | 250 | 0.5 | 300 | 0.3 | 400 | 0.5 | 250 | 2 | 1 | 9 | 231.5 | -5.797457195
6 | 0 | 0.86 | 19 | 0 | 1 | 8 | 200 | 450 | 0 | 450 | 0 | 400 | 12 | 0 | 0 | 1 | 6.4 | 185 | -4.454486715
8 | 0 | 0.18 | 19 | 0 | 1 | 8 | 200 | 400 | 12 | 0 | 0 | 0 | 0 | 0 | 0 | 0 | 56 | 200 | -6.580870692
3 | 2 | 1 | 19 | 0 | 1 | 8 | 100 | 450 | 16 | 0 | 0 | 0 | 0 | 0 | 0 | 0 | 10 | 160 | -5.884204643
5 | 2 | 0.15 | 13 | 0.15 | 0 | 8 | 200 | 300 | 3 | 200 | 3 | 400 | 15 | 110 | 12 | 1 | 44 | 356 | -5.269205892
3 | 3 | 0.6 | 19 | 0 | 1 | 8 | 228.4359661 | 490 | 2 | 0 | 0 | 0 | 0 | 490 | 7 | 0 | 10 | 330 | -3.802974834
5 | 2 | 0.3 | 19 | 0 | 0 | 8 | 200 | 300 | 3 | 200 | 3 | 400 | 15 | 110 | 12 | 1 | 44 | 187 | -6.968175897
5 | 5 | 3 | 19 | 0 | 6 | 8 | 333 | 250 | 0.5 | 300 | 0.3 | 400 | 0.5 | 250 | 2 | 1 | 9 | 230.5 | -6.216239304
5 | 5 | 3 | 19 | 0 | 6 | 7 | 333 | 250 | 0.5 | 300 | 0.3 | 400 | 0.5 | 250 | 2 | 1 | 9 | 230.5 | -5.82687203
5 | 5 | 1.83 | 15 | 3.04 | 7 | 8 | 228.4359661 | 430 | 0.33 | 0 | 0 | 0 | 0 | 250 | 3 | 0 | 9 | 271 | -4.434152181
2 | 5 | 5 | 19 | 0 | 0 | 8 | 200 | 650 | 4 | 650 | 4 | 250 | 4 | 800 | 4 | 0 | 7 | 230 | -10.80326197
6 | 0 | 0.31 | 19 | 0 | 1 | 8 | 200 | 400 | 12 | 0 | 0 | 0 | 0 | 0 | 0 | 0 | 10.4 | 185 | -5.023548122
4 | 0 | 5 | 19 | 0 | 4 | 8 | 52 | 485 | 16 | 350 | 1 | 160 | 1 | 0 | 0 | 1 | 10 | 160 | -2.746742786
8 | 0 | 0.93 | 19 | 0 | 1 | 8 | 200 | 400 | 12 | 0 | 0 | 0 | 0 | 0 | 0 | 0 | 56 | 200 | -5.593062608
5 | 2 | 0.1 | 3 | 1.71 | 0 | 8 | 600 | 400 | 1 | 0 | 0 | 0 | 0 | 110 | 8 | 0 | 10 | 192 | -3.675306086
6 | 0 | 0.86 | 19 | 0 | 1 | 8 | 200 | 450 | 0 | 450 | 0 | 400 | 12 | 0 | 0 | 1 | 17.4 | 185 | -4.174646018
5 | 5 | 3 | 19 | 0 | 6 | 7 | 333 | 250 | 0.5 | 300 | 0.3 | 400 | 0.5 | 250 | 2 | 1 | 9 | 221 | -7.094906032
3 | 0 | 1.25 | 13 | 0.75 | 3 | 8 | 15 | 400 | 1 | 0 | 0 | 0 | 0 | 120 | 24 | 0 | 3.3 | 200 | -4.394694954
5 | 5 | 3 | 19 | 0 | 6 | 8 | 333 | 250 | 0.5 | 300 | 0.3 | 400 | 0.5 | 250 | 2 | 1 | 9 | 232 | -5.832416852
4 | 0 | 0.9 | 6 | 0.12 | 1 | 8 | 220 | 480 | 13 | 0 | 0 | 0 | 0 | 0 | 0 | 0 | 10 | 160 | -5.079181246
6 | 0 | 1 | 5 | 0.23 | 1 | 8 | 200 | 400 | 12 | 0 | 0 | 0 | 0 | 0 | 0 | 0 | 14 | 185 | -5.097181532
5 | 5 | 3 | 19 | 0 | 6 | 7 | 333 | 250 | 0.5 | 300 | 0.3 | 400 | 0.5 | 250 | 2 | 1 | 9 | 238 | -5.199008139
2 | 3 | 0.89 | 19 | 0 | 1 | 8 | 102 | 420 | 3 | 0 | 0 | 0 | 0 | 0 | 0 | 0 | 4 | 442 | -3.795337488
6 | 0 | 0.18 | 19 | 0 | 1 | 8 | 200 | 400 | 12 | 0 | 0 | 0 | 0 | 0 | 0 | 0 | 6.4 | 185 | -5.501689446
5 | 2 | 0.2 | 3 | 1.52 | 0 | 8 | 600 | 400 | 1 | 0 | 0 | 0 | 0 | 110 | 8 | 0 | 10 | 119 | -5.147215131
4 | 3 | 0.6 | 19 | 0 | 1 | 8 | 205 | 490 | 2 | 0 | 0 | 0 | 0 | 490 | 7 | 0 | 10 | 330 | -3.740061201
3 | 3 | 0.45 | 4 | 0.45 | 1 | 8 | 228.4359661 | 490 | 2 | 0 | 0 | 0 | 0 | 490 | 7 | 0 | 10 | 330 | -3.722376639
4 | 0 | 0.9 | 19 | 0 | 1 | 8 | 220 | 480 | 13 | 350 | 1 | 160 | 12 | 0 | 0 | 1 | 10 | 160 | -3.212893907
3 | 1 | 5 | 19 | 0 | 0 | 1 | 240 | 450 | 10 | 0 | 0 | 0 | 0 | 600 | 0 | 0 | 12.85 | 200 | -6.053875381
3 | 3 | 0.3 | 4 | 0.3 | 1 | 8 | 228.4359661 | 400 | 2 | 0 | 0 | 0 | 0 | 400 | 5.5 | 0 | 10 | 330 | -3.531726344
6 | 0 | 1 | 19 | 0 | 1 | 8 | 200 | 400 | 12 | 0 | 0 | 0 | 0 | 0 | 0 | 0 | 14 | 185 | -4.04441914
6 | 0 | 0.5 | 19 | 0 | 4 | 8 | 55 | 485 | 16 | 350 | 1 | 160 | 1 | 0 | 0 | 1 | 17 | 160 | -3.871457139
5 | 3 | 1.9 | 19 | 0 | 0 | 8 | 600 | 400 | 1 | 0 | 0 | 0 | 0 | 110 | 8 | 0 | 10 | 162 | -4.763210901
3 | 3 | 3 | 19 | 0 | 4 | 8 | 55 | 300 | 1 | 0 | 0 | 0 | 0 | 100 | 2 | 0 | 5 | 321 | -6.675488908
5 | 3 | 2 | 19 | 0 | 1 | 8 | 180 | 350 | 8 | 0 | 0 | 0 | 0 | 100 | 1 | 0 | 9 | 300 | -4.503224057
3 | 0 | 0.7 | 13 | 0.87 | 3 | 8 | 15 | 400 | 1 | 0 | 0 | 0 | 0 | 120 | 24 | 0 | 3.3 | 200 | -4.357436563
5 | 3 | 1.9 | 19 | 0 | 0 | 8 | 600 | 400 | 1 | 0 | 0 | 0 | 0 | 110 | 8 | 0 | 10 | 172 | -5.047207557
3 | 1 | 5 | 19 | 0 | 0 | 1 | 240 | 450 | 10 | 0 | 0 | 0 | 0 | 600 | 0 | 0 | 18 | 200 | -6.192690521
4 | 4 | 1.5 | 19 | 0 | 1 | 8 | 180 | 450 | 2 | 0 | 0 | 0 | 0 | 490 | 7 | 0 | 10 | 242 | -4.691001075
5 | 2 | 1.02 | 19 | 0 | 0 | 8 | 600 | 400 | 1 | 0 | 0 | 0 | 0 | 110 | 8 | 0 | 10 | 101 | -3.986320303
5 | 5 | 3 | 19 | 0 | 6 | 8 | 333 | 250 | 0.5 | 300 | 0.3 | 400 | 0.5 | 250 | 2 | 1 | 9 | 226 | -6.343326954
6 | 3 | 2 | 19 | 0 | 4 | 8 | 50 | 200 | 3 | 300 | 16 | 0 | 0 | 0 | 0 | 0 | 12.96215 | 220 | -6.001599652
4 | 4 | 1.5 | 19 | 0 | 1 | 8 | 180 | 450 | 2 | 0 | 0 | 0 | 0 | 490 | 7 | 0 | 10 | 242 | -4.750122527
2 | 0 | 2.9 | 19 | 0 | 1 | 8 | 160 | 400 | 2 | 0 | 0 | 0 | 0 | 110 | 0 | 0 | 6.5 | 160 | -5.760900818
3 | 2 | 1 | 19 | 0 | 0 | 8 | 200 | 450 | 16 | 350 | 1 | 160 | 1 | 0 | 0 | 1 | 10 | 160 | -5.551981127
4 | 3 | 1.9 | 19 | 0 | 0 | 8 | 600 | 400 | 1 | 0 | 0 | 0 | 0 | 110 | 8 | 0 | 10 | 184.5 | -4.780939668
3 | 3 | 3 | 19 | 0 | 7 | 8 | 11 | 300 | 1 | 0 | 0 | 0 | 0 | 100 | 2 | 0 | 5 | 321 | -6.893544669
4 | 0 | 1 | 19 | 0 | 1 | 8 | 200 | 480 | 13 | 0 | 0 | 0 | 0 | 0 | 0 | 0 | 10 | 160 | -4.556302501
3 | 0 | 0.97 | 6 | 0.3 | 1 | 8 | 220 | 480 | 13 | 0 | 0 | 0 | 0 | 0 | 0 | 0 | 10 | 160 | -4.941405285
3 | 3 | 0.3 | 4 | 0.3 | 1 | 8 | 205 | 490 | 2 | 0 | 0 | 0 | 0 | 490 | 7 | 0 | 10 | 330 | -4.123701145
3 | 10 | 5 | 19 | 0 | 4 | 8 | 55 | 485 | 16 | 350 | 1 | 160 | 1 | 0 | 0 | 1 | 10 | 187 | -5.857332496
4 | 0 | 1.3 | 8 | 1 | 0 | 8 | 200 | 485 | 16 | 350 | 1 | 160 | 1 | 0 | 0 | 1 | 10 | 160 | -4.642488648
5 | 2 | 0.6 | 3 | 0.76 | 0 | 8 | 600 | 400 | 1 | 0 | 0 | 0 | 0 | 110 | 8 | 0 | 10 | 131 | -3.682981899
5 | 3 | 1.02 | 19 | 0 | 0 | 8 | 600 | 400 | 1 | 0 | 0 | 0 | 0 | 110 | 8 | 0 | 10 | 118 | -3.42078822
4 | 0 | 0.5 | 19 | 0 | 4 | 8 | 55 | 620 | 16 | 0 | 0 | 0 | 0 | 0 | 0 | 0 | 10 | 160 | -4.93305321
4 | 0 | 0.9 | 6 | 0.12 | 1 | 8 | 220 | 480 | 13 | 350 | 1 | 160 | 12 | 0 | 0 | 1 | 10 | 160 | -3.223864041
3 | 2 | 1 | 19 | 0 | 4 | 8 | 55 | 450 | 16 | 0 | 0 | 0 | 0 | 0 | 0 | 0 | 10 | 160 | -6.325853579
6 | 0 | 1 | 19 | 0 | 1 | 8 | 200 | 400 | 12 | 0 | 0 | 0 | 0 | 0 | 0 | 0 | 6.4 | 185 | -4.378766001
5 | 3 | 0.23 | 9 | 0.27 | 1 | 8 | 228.4359661 | 500 | 300 | 0 | 0 | 0 | 0 | 0 | 0 | 0 | 10 | 208 | -3.721246399
5 | 2 | 1.02 | 19 | 0 | 0 | 8 | 600 | 400 | 1 | 0 | 0 | 0 | 0 | 110 | 8 | 0 | 10 | 126 | -4.202178689
4 | 3 | 0.75 | 19 | 0 | 0 | 8 | 203 | 420 | 3 | 0 | 0 | 0 | 0 | 0 | 0 | 0 | 4 | 425 | -3.869666232
6 | 0 | 0.18 | 19 | 0 | 1 | 8 | 200 | 400 | 12 | 0 | 0 | 0 | 0 | 0 | 0 | 0 | 17.4 | 185 | -5.103749438
3 | 0 | 1.03 | 13 | 0.77 | 3 | 8 | 15 | 400 | 1 | 0 | 0 | 0 | 0 | 120 | 24 | 0 | 3.3 | 200 | -4.301986496
3 | 0 | 3.86 | 19 | 0 | 0 | 8 | 680 | 400 | 2 | 0 | 0 | 0 | 0 | 110 | 0 | 0 | 9 | 160 | -3.586418623
5 | 5 | 1.83 | 15 | 3.04 | 7 | 8 | 228.4359661 | 430 | 0.33 | 0 | 0 | 0 | 0 | 500 | 3 | 0 | 9 | 259 | -4.11577123
6 | 0 | 0.6 | 19 | 0 | 1 | 8 | 200 | 400 | 12 | 0 | 0 | 0 | 0 | 0 | 0 | 0 | 10.4 | 185 | -4.875061263
4 | 1 | 0.95 | 19 | 0 | 1 | 8 | 102 | 420 | 3 | 0 | 0 | 0 | 0 | 250 | 2 | 0 | 4 | 321 | -4.442492798
3 | 3 | 0.45 | 4 | 0.45 | 1 | 8 | 228.4359661 | 490 | 2 | 0 | 0 | 0 | 0 | 490 | 7 | 0 | 10 | 330 | -3.792874507
5 | 2 | 0.1 | 3 | 1.71 | 0 | 8 | 600 | 400 | 1 | 0 | 0 | 0 | 0 | 110 | 8 | 0 | 10 | 130 | -5.354970935
2 | 1 | 10 | 19 | 0 | 1 | 8 | 295 | 370 | 12 | 0 | 0 | 0 | 0 | 105 | 12 | 0 | 0.6 | 177 | -4.450955846
5 | 2 | 1.02 | 19 | 0 | 0 | 8 | 600 | 400 | 1 | 0 | 0 | 0 | 0 | 110 | 8 | 0 | 10 | 121 | -3.402743717
2 | 1 | 5 | 19 | 0 | 0 | 8 | 200 | 650 | 4 | 0 | 0 | 0 | 0 | 800 | 4 | 0 | 7 | 230 | -9.337242168
6 | 0 | 0.31 | 19 | 0 | 1 | 8 | 200 | 400 | 12 | 0 | 0 | 0 | 0 | 0 | 0 | 0 | 17.4 | 185 | -5.023548122
2 | 1 | 10 | 19 | 0 | 7 | 8 | 10 | 300 | 1 | 0 | 0 | 0 | 0 | 400 | 12 | 0 | 6.7 | 205 | -5.30980392
4 | 0 | 5 | 19 | 0 | 4 | 8 | 55 | 485 | 16 | 350 | 1 | 160 | 1 | 0 | 0 | 1 | 10 | 160 | -2.850438788
2 | 0 | 4.44 | 19 | 0 | 3 | 8 | 15 | 400 | 2 | 0 | 0 | 0 | 0 | 110 | 0 | 0 | 6.5 | 160 | -5.528556312
4 | 9 | 1 | 19 | 0 | 4 | 8 | 55 | 485 | 16 | 350 | 1 | 160 | 1 | 0 | 0 | 1 | 10 | 237 | -3.785450489
5 | 5 | 3 | 19 | 0 | 6 | 8 | 333 | 250 | 0.5 | 300 | 0.3 | 400 | 0.5 | 250 | 2 | 1 | 9 | 249 | -4.715276075
3 | 0 | 2.09 | 19 | 0 | 3 | 8 | 15 | 400 | 1 | 0 | 0 | 0 | 0 | 120 | 24 | 0 | 3.3 | 200 | -3.638839005
4 | 0 | 1 | 19 | 0 | 1 | 8 | 220 | 480 | 16 | 350 | 1 | 160 | 1 | 250 | 1 | 1 | 10 | 160 | -3.484420493
6 | 9 | 0.97 | 19 | 0 | 0 | 8 | 200 | 350 | 0 | 0 | 0 | 0 | 0 | 320 | 3 | 0 | 36 | 222.1152 | -4.743628527
5 | 5 | 3 | 19 | 0 | 6 | 7 | 333 | 250 | 0.5 | 300 | 0.3 | 400 | 0.5 | 250 | 2 | 1 | 9 | 232 | -6.306976932
5 | 2 | 1.9 | 19 | 0 | 0 | 8 | 600 | 400 | 1 | 0 | 0 | 0 | 0 | 110 | 8 | 0 | 10 | 182 | -4.618343517
5 | 3 | 2 | 19 | 0 | 4 | 8 | 50 | 200 | 3 | 250 | 16 | 0 | 0 | 0 | 0 | 0 | 12.96215 | 205 | -6.080780898
6 | 2 | 1.02 | 19 | 0 | 0 | 8 | 600 | 400 | 1 | 0 | 0 | 0 | 0 | 110 | 8 | 0 | 10 | 182 | -5.196269829
6 | 0 | 0.18 | 19 | 0 | 1 | 8 | 200 | 400 | 12 | 0 | 0 | 0 | 0 | 0 | 0 | 0 | 10.4 | 185 | -5.165897344
6 | 0 | 0.93 | 19 | 0 | 1 | 8 | 200 | 400 | 12 | 0 | 0 | 0 | 0 | 0 | 0 | 0 | 6.4 | 185 | -4.92885471
5 | 5 | 5 | 19 | 0 | 7 | 8 | 228.4359661 | 350 | 0.33 | 0 | 0 | 0 | 0 | 300 | 3 | 0 | 9 | 244 | -3.696803943
4 | 0 | 100 | 19 | 0 | 1 | 8 | 220 | 480 | 13 | 0 | 0 | 0 | 0 | 0 | 0 | 0 | 10 | 160 | -4.578578895
5 | 5 | 5.38 | 15 | 2.98 | 7 | 8 | 228.4359661 | 350 | 0.33 | 0 | 0 | 0 | 0 | 300 | 3 | 0 | 9 | 240.5 | -4.190440285
4 | 4 | 2.75 | 19 | 0 | 1 | 8 | 180 | 450 | 2 | 0 | 0 | 0 | 0 | 490 | 7 | 0 | 10 | 242 | -3.849507159
5 | 2 | 0.4 | 3 | 1.14 | 0 | 8 | 600 | 400 | 1 | 0 | 0 | 0 | 0 | 110 | 8 | 0 | 10 | 120 | -4.146423456
6 | 0 | 0.31 | 19 | 0 | 1 | 8 | 200 | 400 | 12 | 0 | 0 | 0 | 0 | 0 | 0 | 0 | 6.4 | 185 | -4.847456863
3 | 2 | 1 | 19 | 0 | 1 | 8 | 100 | 450 | 16 | 350 | 1 | 160 | 1 | 0 | 0 | 1 | 10 | 160 | -5.912849824
4 | 0 | 1 | 19 | 0 | 1 | 8 | 200 | 480 | 13 | 0 | 0 | 0 | 0 | 0 | 0 | 0 | 10 | 160 | -4.922834045
4 | 3 | 1 | 15 | 5 | 7 | 8 | 380 | 400 | 1 | 0 | 0 | 0 | 0 | 0 | 0 | 0 | 6 | 227 | -5.705656266
5 | 2 | 0.1 | 3 | 1.71 | 0 | 8 | 600 | 400 | 1 | 0 | 0 | 0 | 0 | 110 | 8 | 0 | 10 | 165 | -4.778846678
6 | 0 | 1 | 19 | 0 | 1 | 8 | 200 | 400 | 12 | 0 | 0 | 0 | 0 | 0 | 0 | 0 | 9.4 | 185 | -4.141329153
3 | 1 | 5 | 19 | 0 | 0 | 1 | 240 | 450 | 10 | 0 | 0 | 0 | 0 | 600 | 0 | 0 | 8 | 200 | -5.770261291
6 | 0 | 7.97 | 17 | 1.51 | 1 | 8 | 200 | 400 | 12 | 0 | 0 | 0 | 0 | 0 | 0 | 0 | 14 | 185 | -4.411298881
3 | 3 | 0.89 | 19 | 0 | 1 | 8 | 102 | 420 | 3 | 0 | 0 | 0 | 0 | 0 | 0 | 0 | 4 | 349 | -3.795337488
5 | 3 | 1.9 | 19 | 0 | 0 | 8 | 600 | 400 | 1 | 0 | 0 | 0 | 0 | 110 | 8 | 0 | 10 | 204 | -3.445147566
3 | 10 | 1 | 19 | 0 | 4 | 8 | 55 | 485 | 16 | 0 | 0 | 0 | 0 | 0 | 0 | 0 | 10 | 187 | -5.158362492
4 | 0 | 0.9 | 7 | 0.27 | 1 | 8 | 220 | 480 | 13 | 0 | 0 | 0 | 0 | 0 | 0 | 0 | 10 | 160 | -4.832026631
4 | 2 | 1.02 | 19 | 0 | 0 | 8 | 600 | 400 | 1 | 0 | 0 | 0 | 0 | 110 | 8 | 0 | 10 | 152 | -3.880810118
5 | 5 | 3 | 19 | 0 | 6 | 7 | 333 | 250 | 0.5 | 300 | 0.3 | 400 | 0.5 | 250 | 2 | 1 | 9 | 239 | -5.280337317
2 | 1 | 3 | 19 | 0 | 0 | 8 | 200 | 370 | 12 | 0 | 0 | 0 | 0 | 650 | 4 | 0 | 6.5 | 191 | -6.784450556
5 | 5 | 5 | 19 | 0 | 7 | 8 | 228.4359661 | 350 | 0.33 | 0 | 0 | 0 | 0 | 300 | 3 | 0 | 9 | 230 | -4.254144805
4 | 4 | 1.5 | 19 | 0 | 1 | 8 | 180 | 450 | 2 | 0 | 0 | 0 | 0 | 490 | 7 | 0 | 10 | 117 | -6.618450408
2 | 3 | 0.48 | 19 | 0 | 5 | 8 | 2.1 | 420 | 3 | 0 | 0 | 0 | 0 | 0 | 0 | 0 | 4 | 427 | -4.063486258
2 | 1 | 10 | 19 | 0 | 1 | 8 | 295 | 370 | 12 | 0 | 0 | 0 | 0 | 105 | 12 | 0 | 20 | 177 | -5.901644746
2 | 3 | 0.75 | 19 | 0 | 0 | 8 | 203 | 420 | 3 | 0 | 0 | 0 | 0 | 0 | 0 | 0 | 4 | 434 | -3.869666232